## MC_from_005
Step 1 |  | Extract Flt. No., Crack Size, and Residual Strength from the fracture mechanics run.
Step 2 |  | Find the value of your initial crack size on your crack growth curve.
Step 3 |  | Extract the section of the curve from initial crack size to failure.
Step 4 |  | Remove offset by subtracting the initial Flt. no. to all the Flt. no. values.
Step 5 |  | Compute POF Value
Step 1 |  |  |  |  | Step 3 |  |  |  | Step 4 | [5 empty] | Step 5
Original | Flt_no | c | RS_by_Kc | type initial | Flt_no | c | RS_by_Kc | Remove | Flt_no | c | RS_by_Kc | POF = (1-exp(-exp(-(RS-B)/A))) |  |  | POF by hand | SMART
Master | 0 | 0.0001 | 585.854 | crack size | 25023.25 | 0.0051 | 93.58484 | offSet | 0 | 0.0051 | 93.58484 | Location | 14.65 | 0 | 0 | 1e-20
Curve | 1000 | 0.000107 | 565.867 | 0.0051 | 26023.25 | 0.009556788 | 69.7353 |  | 1000 | 0.009556788 | 69.7353 | Scale | 0.8 | 1000 | 0 | 1e-20
| 2000 | 0.000115 | 546.068 |  | 27023.25 | 0.02069529 | 54.71658 |  | 2000 | 0.02069529 | 54.71658 |  |  | 2000 | 0 | 1e-20
| 3000 | 0.000124 | 526.454 |  | 28023.25 | 0.03941493 | 48.08275 |  | 3000 | 0.03941493 | 48.08275 |  |  | 3000 | 0 | 6.564e-19
| 4000 | 0.000134 | 507.024 |  | 29023.25 | 0.06335743 | 45.47615 |  | 4000 | 0.06335743 | 45.47615 |  |  | 4000 | 0 | 1.769e-17
| 5000 | 0.000144 | 487.789 |  | 30023.25 | 0.09027417 | 44.06829 |  | 5000 | 0.09027417 | 44.06829 |  |  | 5000 | 1.110223e-16 | 1.034e-16
| 6000 | 0.000157 | 468.751 |  | 31023.25 | 0.1195073 | 42.8749 |  | 6000 | 0.1195073 | 42.8749 |  |  | 6000 | 4.440892e-16 | 4.59e-16
| 7000 | 0.00017 | 449.916 |  | 32023.25 | 0.1512516 | 41.62053 |  | 7000 | 0.1512516 | 41.62053 |  |  | 7000 | 2.331468e-15 | 2.195e-15
| 8000 | 0.000185 | 431.287 |  | 33023.25 | 0.1860364 | 40.26476 |  | 8000 | 0.1860364 | 40.26476 |  |  | 8000 | 1.24345e-14 | 1.193e-14
| 9000 | 0.000202 | 412.869 |  | 34023.25 | 0.22453 | 38.83423 |  | 9000 | 0.22453 | 38.83423 |  |  | 9000 | 7.427392e-14 | 7.126e-14
| 10000 | 0.000221 | 394.668 |  | 35023.25 | 0.2674539 | 37.38076 |  | 10000 | 0.2674539 | 37.38076 |  |  | 10000 | 4.573009e-13 | 4.381e-13
| 11000 | 0.000243 | 376.688 |  | 36023.25 | 0.3156039 | 35.90741 |  | 11000 | 0.3156039 | 35.90741 |  |  | 11000 | 2.884248e-12 | 2.762e-12
| 12000 | 0.000268 | 358.933 |  | 37023.25 | 0.3699787 | 34.41904 |  | 12000 | 0.3699787 | 34.41904 |  |  | 12000 | 1.853617e-11 | 1.774e-11
| 13000 | 0.000296 | 341.409 |  | 38023.25 | 0.4318241 | 32.91434 |  | 13000 | 0.4318241 | 32.91434 |  |  | 13000 | 1.215825e-10 | 1.163e-10
| 14000 | 0.000329 | 324.122 |  | 39023.25 | 0.5027737 | 31.37974 |  | 14000 | 0.5027737 | 31.37974 |  |  | 14000 | 8.27864e-10 | 7.912e-10
| 15000 | 0.000368 | 306.769 |  | 40023.25 | 0.5850436 | 29.8193 |  | 15000 | 0.5850436 | 29.8193 |  |  | 15000 | 5.822011e-09 | 5.561e-09
| 16000 | 0.000419 | 287.847 |  | 41023.25 | 0.68151 | 28.23972 |  | 16000 | 0.68151 | 28.23972 |  |  | 16000 | 4.193505e-08 | 4.003e-08
| 17000 | 0.000481 | 268.705 |  | 42023.25 | 0.7961016 | 26.6349 |  | 17000 | 0.7961016 | 26.6349 |  |  | 17000 | 3.117305e-07 | 2.972e-07
| 18000 | 0.000559 | 249.606 |  | 43023.25 | 0.9344491 | 24.99479 |  | 18000 | 0.9344491 | 24.99479 |  |  | 18000 | 2.421839e-06 | 2.306e-06
| 19000 | 0.000657 | 230.672 |  | 44023.25 | 1.105046 | 23.30611 |  | 19000 | 1.105046 | 23.30611 |  |  | 19000 | 1.999257e-05 | 1.9e-05
| 20000 | 0.000782 | 211.952 |  | 45023.25 | 1.321372 | 21.54309 |  | 20000 | 1.321372 | 21.54309 |  |  | 20000 | 0.0001811013 | 0.0001712
| 21000 | 0.000975 | 190.419
| 22000 | 0.001258 | 168.382
| 23000 | 0.001721 | 145.055
| 24000 | 0.002556 | 120.657
Step 2 | 25000 | 0.005 | 94.144
| 26000 | 0.009302 | 70.089
| 27000 | 0.020263 | 54.873 | Slide Bar to Change Initial Crack Size
| 28000 | 0.03886 | 48.144 |  |  |  | 51
| 29000 | 0.062733 | 45.509
| 30000 | 0.089596 | 44.096
| 31000 | 0.118771 | 42.904
| 32000 | 0.150445 | 41.652
| 33000 | 0.185144 | 40.298
| 34000 | 0.223535 | 38.868
| 35000 | 0.266338 | 37.415
| 36000 | 0.314344 | 35.942
| 37000 | 0.368546 | 34.454
| 38000 | 0.430181 | 32.95
| 39000 | 0.500869 | 31.416
| 40000 | 0.582811 | 29.856
| 41000 | 0.678859 | 28.277
| 42000 | 0.792903 | 26.673
| 43000 | 0.930508 | 25.034
| 44000 | 1.100055 | 23.347
| 45000 | 1.314756 | 21.588
| 46000 | 1.599368 | 19.656
| 47000 | 2.006993 | 17.485
| 48000 | 2.721695 | 14.371
| 48424 | 3.526708 | 11.074

## Sheet1
0 | x | 0.0001 | x | x | 585.854 | 585.854
1000 | x | 0.000107 | x | x | 565.867 | 565.867
2000 | x | 0.000115 | x | x | 546.068 | 546.068
3000 | x | 0.000124 | x | x | 526.454 | 526.454
4000 | x | 0.000134 | x | x | 507.024 | 507.024
5000 | x | 0.000144 | x | x | 487.789 | 487.789
6000 | x | 0.000157 | x | x | 468.751 | 468.751
7000 | x | 0.00017 | x | x | 449.916 | 449.916
8000 | x | 0.000185 | x | x | 431.287 | 431.287
9000 | x | 0.000202 | x | x | 412.869 | 412.869
10000 | x | 0.000221 | x | x | 394.668 | 394.668
11000 | x | 0.000243 | x | x | 376.688 | 376.688
12000 | x | 0.000268 | x | x | 358.933 | 358.933
13000 | x | 0.000296 | x | x | 341.409 | 341.409
14000 | x | 0.000329 | x | x | 324.122 | 324.122
15000 | x | 0.000368 | x | x | 306.769 | 306.769
16000 | x | 0.000419 | x | x | 287.847 | 287.847
17000 | x | 0.000481 | x | x | 268.705 | 268.705
18000 | x | 0.000559 | x | x | 249.606 | 249.606
19000 | x | 0.000657 | x | x | 230.672 | 230.672
20000 | x | 0.000782 | x | x | 211.952 | 211.952
21000 | x | 0.000975 | x | x | 190.419 | 190.419
22000 | x | 0.001258 | x | x | 168.382 | 168.382 | 0 | 5.399e-42 | 5.399e-42 | 5.399e-42 | 5.399e-42
23000 | x | 0.001721 | x | x | 145.055 | 145.055 | 1000 | 1.115e-29 | 1.115e-29 | 1.115e-29 | 1.115e-26
24000 | x | 0.002556 | x | x | 120.657 | 120.657 | 2000 | 4.19e-22 | 4.19e-22 | 4.19e-22 | 4.19e-19
25000 | x | 0.005 | x | x | 94.144 | 94.144 | 3000 | 9.664e-19 | 9.664e-19 | 9.664e-19 | 9.668e-16
26000 | x | 0.009302 | x | x | 70.089 | 70.089 | 4000 | 2.166e-17 | 2.166e-17 | 2.166e-17 | 2.263e-14
27000 | x | 0.020263 | x | x | 54.873 | 54.873 | 5000 | 1.227e-16 | 1.227e-16 | 1.227e-16 | 1.453e-13
28000 | x | 0.03886 | x | x | 48.144 | 48.144 | 6000 | 5.492e-16 | 5.492e-16 | 5.492e-16 | 6.945e-13
29000 | x | 0.062733 | x | x | 45.509 | 45.509 | 7000 | 2.667e-15 | 2.667e-15 | 2.667e-15 | 3.362e-12
30000 | x | 0.089596 | x | x | 44.096 | 44.096 | 8000 | 1.466e-14 | 1.466e-14 | 1.466e-14 | 8.726e-12
31000 | x | 0.118771 | x | x | 42.904 | 42.904 | 9000 | 8.789e-14 | 8.789e-14 | 8.789e-14 | 4.97e-11
32000 | x | 0.150445 | x | x | 41.652 | 41.652 | 10000 | 5.422e-13 | 5.422e-13 | 5.422e-13 | 2.999e-10
33000 | x | 0.185144 | x | x | 40.298 | 40.298 | 11000 | 3.427e-12 | 3.427e-12 | 3.427e-12 | 1.868e-09
34000 | x | 0.223535 | x | x | 38.868 | 38.868 | 12000 | 2.208e-11 | 2.208e-11 | 2.208e-11 | 1.19e-08
35000 | x | 0.266338 | x | x | 37.415 | 37.415 | 13000 | 1.454e-10 | 1.454e-10 | 1.454e-10 | 7.747e-08
36000 | x | 0.314344 | x | x | 35.942 | 35.942 | 14000 | 9.937e-10 | 9.937e-10 | 9.937e-10 | 5.198e-07
37000 | x | 0.368546 | x | x | 34.454 | 34.454 | 15000 | 7.008e-09 | 7.008e-09 | 7.008e-09 | 3.606e-06
38000 | x | 0.430181 | x | x | 32.95 | 32.95 | 16000 | 5.067e-08 | 5.067e-08 | 5.067e-08 | 2.573e-05
39000 | x | 0.500869 | x | x | 31.416 | 31.416 | 17000 | 3.786e-07 | 3.786e-07 | 3.786e-07 | 0.0001892
40000 | x | 0.582811 | x | x | 29.856 | 29.856 | 18000 | 2.963e-06 | 2.958e-06 | 2.963e-06 | 0.001447
41000 | x | 0.678859 | x | x | 28.277 | 28.277 | 19000 | 2.472e-05 | 2.443e-05 | 2.472e-05 | 0.01166
42000 | x | 0.792903 | x | x | 26.673 | 26.673 | 20000 | 0.0002295 | 0.0002069 | 0.0002296 | 0.09866
43000 | x | 0.930508 | x | x | 25.034 | 25.034 | 21000 | 0.002678 | 0.0008902 | 0.002685 | 0.6685
44000 | x | 1.100055 | x | x | 23.347 | 23.347 | 22000 | 0.0473 | 2.278e-09 | 0.04964 | 1
45000 | x | 1.314756 | x | x | 21.588 | 21.588 | 23000 | 0.9201 | 2.047-199 | 2.047e-99 | 1
46000 | x | 1.599368 | x | x | 19.656 | 19.656 | 24000 | 1 | 0 | 0 | 1
47000 | x | 2.006993 | x | x | 17.485 | 17.485 | 25000 | 1 | 0 | 0 | 1
48000 | x | 2.721695 | x | x | 14.371 | 14.371 | 26000 | 1 | 0 | 0 | 1
48424 | x | 3.526708 | x | x | 11.074 | 11.074 | 27000 | 1 | 0 | 0 | 1
[7 empty] | 28000 | 1 | 0 | 0 | 1
[7 empty] | 29000 | 1 | 0 | 0 | 1
[7 empty] | 30000 | 1 | 0 | 0 | 1